## H1104
Publication | Anal.tecn. |  | SiO2 | TiO2 | Al2O3 | FeO | MnO | MgO | CaO | Na2O | K2O | P2O5 | Total
GL1999 | Probe | H1104 | 73.63 | 0.19 | 13.89 | 3.16 | 0.14 | 0.11 | 1.67 | 4.5 | 2.65 |  | 99.94
GL1999 | Probe |  | 73.03 | 0.22 | 14.12 | 3.12 | 0.1 | 0.16 | 1.81 | 4.4 | 2.56 |  | 99.52
GL1999 | Probe |  | 72.62 | 0.15 | 13.85 | 3.31 | 0.16 | 0.17 | 1.91 | 4.34 | 2.68 |  | 99.19
GL1999 | Probe |  | 72.47 | 0.21 | 13.87 | 3.25 | 0.11 | 0.12 | 1.87 | 4.18 | 2.6 |  | 98.68
GL1999 | Probe |  | 72.27 | 0.17 | 14.05 | 3.1 | 0.09 | 0.18 | 1.85 | 4.41 | 2.72 |  | 98.84
GL1999 | Probe |  | 71.32 | 0.19 | 14.05 | 3.12 | 0.09 | 0.14 | 1.94 | 4.25 | 2.91 |  | 98.01
GL1999 | Probe |  | 70.81 | 0.17 | 14.01 | 3.25 | 0.14 | 0.15 | 1.79 | 4.03 | 2.68 |  | 97.03
GL1999 | Probe |  | 70.79 | 0.22 | 13.38 | 3.26 | 0.16 | 0.12 | 3.02 | 4.42 | 3.21 |  | 98.58

## Hekla_3
Publication |  | SiO2 | TiO2 | Al2O3 | FeO | MnO | MgO | CaO | Na2O | K2O | P2O5 | Total
Larsen et al., 2002 | Hekla 3 | 71.76 | 0.22 | 14.48 | 3.04 |  | 0.12 | 1.98 | 4.43 | 2.66 | 0.01 | 98.7
|  | 71.45 | 0.25 | 14.2 | 3.13 |  | 0.14 | 2.07 | 4.59 | 2.52 | 0.06 | 98.41
|  | 71.12 | 0.28 | 14.26 | 3.04 |  | 0.1 | 1.96 | 4.69 | 2.66 | 0.11 | 98.22
|  | 71.11 | 0.26 | 14.07 | 3.05 |  | 0.16 | 1.97 | 4.63 | 2.47 | 0 | 97.72
|  | 70.43 | 0.19 | 14.31 | 3.16 |  | 0.14 | 2.04 | 4.48 | 2.67 | 0.02 | 97.44
|  | 69.3 | 0.14 | 14.31 | 3.12 |  | 0.03 | 2.05 | 4.62 | 2.54 | 0.03 | 96.14
Óladóttir et al., 2011 | Hekla 3 | 71.531 | 0.23 | 14.452 | 3.369 | 0.189 | 0.126 | 1.91 | 4.024 | 2.597 | 0 | 98.432
|  | 72.757 | 0.188 | 14.496 | 2.979 | 0.154 | 0.144 | 1.952 | 3.997 | 2.562 | 0.064 | 99.298
|  | 72.068 | 0.16 | 14.607 | 3.04 | 0.127 | 0.118 | 2.034 | 4.141 | 2.557 | 0.057 | 98.913
|  | 72.588 | 0.205 | 14.286 | 3.094 | 0.079 | 0.134 | 1.984 | 4.27 | 2.603 | 0.08 | 99.328
|  | 71.625 | 0.212 | 14.471 | 2.617 | 0 | 0.126 | 2.061 | 3.723 | 2.5 | 0.009 | 97.347
|  | 71.655 | 0.182 | 14.246 | 2.896 | 0.155 | 0.158 | 2.047 | 4.18 | 2.544 | 0.032 | 98.099
|  | 71.891 | 0.212 | 14.49 | 3.214 | 0.192 | 0.148 | 1.96 | 3.905 | 2.584 | 0.082 | 98.683
|  | 72.815 | 0.16 | 13.814 | 3.085 | 0.01 | 0.113 | 1.885 | 3.282 | 2.518 | 0.057 | 97.742
|  | 72.95 | 0.217 | 14.573 | 3.224 | 0.129 | 0.085 | 2.076 | 3.284 | 2.536 | 0.124 | 99.199
|  | 72.304 | 0.234 | 14.53 | 2.812 | 0.105 | 0.144 | 2.008 | 3.905 | 2.577 | 0.041 | 98.662
|  | 71.664 | 0.198 | 14.743 | 3.043 | 0.003 | 0.139 | 1.946 | 3.781 | 2.524 | 0.009 | 98.054
|  | 72.37 | 0.158 | 14.628 | 2.987 | 0.194 | 0.085 | 1.964 | 4.064 | 2.513 | 0.057 | 99.024
|  | 71.153 | 0.188 | 14.346 | 3.126 | 0.143 | 0.129 | 2.036 | 4.482 | 2.561 | 0.112 | 98.281
|  | 71.651 | 0.195 | 14.365 | 2.628 | 0.115 | 0.114 | 1.955 | 4.063 | 2.551 | 0.032 | 97.674
|  | 73.557 | 0.198 | 14.643 | 3.269 | 0.165 | 0.158 | 1.929 | 3.978 | 2.663 | 0.016 | 100.582
|  | 72.592 | 0.183 | 14.554 | 3.23 | 0.199 | 0.129 | 2.018 | 3.284 | 2.528 | 0.073 | 98.796
|  | 73.39 | 0.219 | 14.537 | 2.974 | 0.165 | 0.126 | 2.048 | 3.505 | 2.589 | 0 | 99.558
|  | 73.671 | 0.205 | 14.575 | 3.184 | 0.152 | 0.108 | 2.114 | 3.479 | 2.544 | 0 | 100.035
|  | 72.434 | 0.209 | 14.36 | 3.028 | 0.125 | 0.131 | 2.026 | 3.533 | 2.64 | 0.082 | 98.573
Gumundsdóttir 2016 | Hekla 3 | 72.84 | 0.186 | 14.2 | 3 | 0.036 | 0.143 | 2.03 | 4.56 | 2.67 | 99.666
|  | 72.21 | 0.183 | 14.63 | 3.06 | 0.117 | 0.118 | 1.94 | 4.53 | 2.72 | 99.508
|  | 71.87 | 0.218 | 14.36 | 3.15 | 0.146 | 0.127 | 1.97 | 4.56 | 2.54 | 98.941
|  | 71.7 | 0.164 | 14.09 | 3.22 | 0.168 | 0.159 | 1.98 | 4.45 | 2.69 | 98.621
|  | 71.32 | 0.189 | 14.2 | 3.15 | 0.131 | 0.109 | 2.06 | 4.44 | 2.68 | 98.279
|  | 71.16 | 0.189 | 14.17 | 3.1 | 0.131 | 0.165 | 1.99 | 4.62 | 2.63 | 98.156
|  | 71.09 | 0.217 | 14.09 | 3.03 | 0.175 | 0.133 | 2 | 4.34 | 2.65 | 97.725
|  | 70.21 | 0.197 | 14.05 | 2.99 | 0.161 | 0.126 | 1.95 | 4.28 | 2.55 | 96.513
|  | 69.34 | 0.211 | 13.66 | 3.08 | 0.095 | 0.103 | 1.96 | 4.28 | 2.69 | 95.419
|  | 69.15 | 0.19 | 13.49 | 3 | 0.197 | 0.138 | 1.89 | 4.2 | 2.76 | 95.015
|  | 68.22 | 0.358 | 14.71 | 5.21 | 0.226 | 0.356 | 3.1 | 4.43 | 2.27 | 98.879

## Hekla_4
Publication | Anal.tecn. |  | SiO2 | TiO2 | Al2O3 | FeO | MnO | MgO | CaO | Na2O | K2O | P2O5 | Total
Óladóttir et al., 2011 | Probe | Hekla 4 | 75.761 | 0.1 | 13.778 | 2.206 | 0 | 0.036 | 1.349 | 4.122 | 2.949 | 0 | 100.305
|  |  | 75.194 | 0.093 | 13.511 | 2.178 | 0.021 | 0.05 | 1.42 | 4.663 | 2.866 | 0.089 | 100.09
|  |  | 75.181 | 0.167 | 13.54 | 1.939 | 0.013 | 0.025 | 1.368 | 4.783 | 2.915 | 0 | 99.934
|  |  | 74.541 | 0.148 | 13.717 | 1.954 | 0.048 | 0 | 1.37 | 4.196 | 2.891 | 0.025 | 98.894
|  |  | 74.494 | 0.182 | 13.47 | 1.8 | 0.089 | 0.003 | 1.286 | 4.288 | 2.877 | 0 | 98.491
|  |  | 74.426 | 0.11 | 13.598 | 1.916 | 0.092 | 0.007 | 1.395 | 4.122 | 2.899 | 0.041 | 98.609
|  |  | 73.846 | 0.097 | 13.388 | 2.186 | 0.173 | 0.005 | 1.359 | 4.721 | 2.877 | 0 | 98.655
|  |  | 73.643 | 0.095 | 13.627 | 1.953 | 0.12 | 0.046 | 1.174 | 3.855 | 3.163 | 0 | 97.679
|  |  | 68.38 | 0.359 | 14.618 | 5.572 | 0.214 | 0.106 | 2.868 | 4.099 | 2.179 | 0.009 | 98.407
|  |  | 65.287 | 0.615 | 14.252 | 8.093 | 0.177 | 0.37 | 4.067 | 4.812 | 1.913 | 0.057 | 99.647
|  |  | 63.543 | 0.731 | 14.974 | 8.823 | 0.378 | 0.662 | 4.276 | 4.495 | 1.774 | 0.128 | 99.787
|  |  | 63.351 | 0.746 | 15.525 | 8.816 | 0.314 | 0.741 | 4.221 | 4.648 | 1.749 | 0.268 | 100.382
|  |  | 62.272 | 0.801 | 15.155 | 9.537 | 0.398 | 0.919 | 4.624 | 4.272 | 1.635 | 0.27 | 99.886
|  |  | 62.089 | 0.879 | 15.185 | 9.322 | 0.382 | 1.048 | 4.631 | 4.556 | 1.594 | 0.199 | 99.89
|  |  | 62.071 | 0.854 | 14.97 | 9.52 | 0.191 | 1.02 | 4.844 | 4.37 | 1.673 | 0.328 | 99.845
|  |  | 61.928 | 0.816 | 14.764 | 9.093 | 0.136 | 0.778 | 4.451 | 4.318 | 1.757 | 0.337 | 98.379
|  |  | 47.25 | 4.253 | 13.47 | 13.963 | 0.323 | 5.377 | 10.561 | 2.908 | 0.669 | 0.477 | 99.254
|  |  | 47.229 | 3.785 | 14.135 | 13.05 | 0.26 | 5.729 | 11.042 | 2.833 | 0.547 | 0.376 | 98.99
|  |  | 47.21 | 3.715 | 13.999 | 13.373 | 0.201 | 5.787 | 10.87 | 2.809 | 0.543 | 0.394 | 98.905
|  |  | 47.058 | 4.152 | 13.577 | 14.145 | 0.217 | 5.331 | 10.464 | 2.852 | 0.61 | 0.328 | 98.737
|  |  | 46.904 | 4.147 | 13.594 | 14.245 | 0.234 | 5.463 | 10.575 | 2.608 | 0.596 | 0.477 | 98.848
|  |  | 46.814 | 3.658 | 13.991 | 13.472 | 0.134 | 5.954 | 10.909 | 2.871 | 0.531 | 0.387 | 98.726
|  |  | 46.395 | 3.846 | 13.628 | 13.588 | 0.221 | 5.813 | 10.949 | 2.717 | 0.543 | 0.364 | 98.068
Gudmundsdóttir 2016 | Lagarfljót | Hekla 4 | 75.42 | 0.119 | 13.37 | 2.08 | 0.037 | 0.019 | 1.364 | 4.4 | 3.04 |  | 99.849
|  |  | 75.35 | 0.103 | 13.33 | 2.15 | 0.176 | 0.034 | 1.343 | 4.52 | 2.92 |  | 99.925
|  |  | 75.28 | 0.134 | 13.33 | 2.12 | 0.08 | 0.028 | 1.33 | 4.33 | 2.86 |  | 99.492
|  |  | 74.47 | 0.103 | 13.41 | 2.09 | 0 | 0.003 | 1.345 | 4.39 | 2.88 |  | 98.691
|  |  | 74.05 | 0.109 | 13.2 | 2.19 | 0 | 0 | 1.343 | 4.45 | 2.91 |  | 98.252
|  |  | 72.52 | 0.852 | 12.72 | 4.06 | 0.102 | 0.82 | 2.84 | 3.83 | 2.51 |  | 100.254
|  |  | 64.41 | 0.743 | 14.48 | 7.64 | 0.269 | 0.877 | 3.95 | 4.49 | 2.26 |  | 99.119
|  |  | 62.47 | 0.865 | 15.16 | 9.36 | 0.21 | 0.788 | 4.51 | 5.24 | 1.47 |  | 100.073
|  |  | 62.36 | 0.881 | 15.12 | 9.8 | 0.318 | 1.087 | 4.53 | 4.13 | 1.78 |  | 100.007
|  |  | 61.97 | 1.207 | 14.2 | 9.96 | 0.303 | 1.517 | 4.75 | 4.06 | 1.77 |  | 99.737
|  |  | 61.87 | 0.867 | 15.19 | 9.43 | 0.391 | 1.23 | 5.01 | 4.6 | 1.59 |  | 100.177
|  |  | 61.58 | 0.931 | 15.04 | 9.14 | 0.181 | 1.07 | 4.6 | 4.27 | 1.62 |  | 98.432
|  |  | 61.3 | 0.934 | 14.94 | 10.13 | 0.246 | 1.22 | 4.77 | 4.14 | 1.6 |  | 99.28
|  |  | 61.27 | 1.265 | 14.49 | 9.95 | 0.13 | 1.507 | 4.84 | 4.26 | 1.64 |  | 99.352
|  |  | 60.52 | 1.179 | 15.15 | 9.67 | 0.217 | 1.596 | 5.01 | 4.22 | 1.56 |  | 99.122
|  |  | 60 | 1.101 | 15.06 | 9.7 | 0.289 | 1.74 | 5.34 | 4.17 | 1.46 |  | 98.861
|  |  | 59.87 | 0.958 | 14.15 | 8.73 | 0.268 | 1.012 | 4.23 | 4.06 | 1.6 |  | 94.878
|  |  | 59.81 | 1.212 | 15.19 | 10.33 | 0.174 | 1.82 | 5.31 | 4.24 | 1.56 |  | 99.646
|  |  | 59.77 | 1.179 | 14.42 | 9.7 | 0.159 | 1.54 | 4.86 | 4.28 | 1.74 |  | 97.649
|  |  | 58.69 | 0.093 | 25.52 | 0.667 | 0 | 0.056 | 8.74 | 6.11 | 0.375 |  | 100.251
|  |  | 58.08 | 0.921 | 13.96 | 9.56 | 0.376 | 0.936 | 4.33 | 3.8 | 1.74 |  | 93.703
|  |  | 46.78 | 3.7 | 13.78 | 14.02 | 0.215 | 6.02 | 10.86 | 2.92 | 0.654 |  | 98.95
|  |  | 46.61 | 3.19 | 14.71 | 14.66 | 0.266 | 6.4 | 10.05 | 2.89 | 0.508 |  | 99.283

## Hekla_5
Publication |  | SiO2 | TiO2 | Al2O3 | FeO | MnO | MgO | CaO | Na2O | K2O | P2O5 | Total
óladóttir et al., 2011 | Hekla 5 | 68.94 | 0.1159 | 11.7548 | 1.4428 | 0.0426 | 0.0016 | 1.0818 | 2.4705 | 2.2342 | 0.0506 | 88.1347
|  | 72.354 | 0.0933 | 12.7021 | 1.5521 | 0.0383 | 0.0194 | 1.3111 | 2.8489 | 2.4321 | 0.0758 | 93.4271
|  | 72.4242 | 0.1559 | 12.7767 | 1.5133 | 0.0511 | 0.0194 | 1.231 | 2.9285 | 2.4451 | 0 | 93.5452
|  | 72.9723 | 0.1215 | 12.8104 | 1.7433 | 0.0469 | 0.047 | 1.2137 | 2.7798 | 2.449 | 0.0253 | 94.2094
|  | 72.7226 | 0.096 | 13.1925 | 1.5139 | 0.1619 | 0.0373 | 1.2477 | 3.1212 | 2.4312 | 0 | 94.5243
|  | 73.7004 | 0.1199 | 13.233 | 1.6763 | 0.0872 | 0.0551 | 1.2228 | 3.0861 | 2.4245 | 0.0253 | 95.6306
|  | 74.4691 | 0.0879 | 13.2069 | 1.5436 | 0 | 0.021 | 1.3259 | 2.9807 | 2.659 | 0.0084 | 96.3026
|  | 74.2751 | 0.0869 | 12.9363 | 1.7834 | 0.0448 | 0.0293 | 1.3014 | 3.0501 | 2.6723 | 0.0507 | 96.2302
|  | 73.3976 | 0.0868 | 13.0191 | 1.8144 | 0.2476 | 0.0424 | 1.2241 | 3.1257 | 2.5207 | 0.0169 | 95.4952
|  | 72.8106 | 0.0653 | 12.8408 | 1.5132 | 0 | 0.0453 | 1.2537 | 3.0618 | 2.4735 | 0.0084 | 94.0728
|  | 75.816 | 0.087 | 12.992 | 1.926 | 0 | 0.023 | 1.231 | 4.22 | 2.833 | 0.032 | 99.166
|  | 75.388 | 0.117 | 12.616 | 1.869 | 0.172 | 0.038 | 1.238 | 4.185 | 2.713 | 0 | 98.34
|  | 75.177 | 0.118 | 12.91 | 2.013 | 0 | 0.06 | 1.286 | 3.967 | 2.763 | 0.05 | 98.349
|  | 74.988 | 0.11 | 12.831 | 1.855 | 0 | 0 | 1.353 | 4.096 | 2.713 | 0.016 | 97.968
|  | 68.853 | 0.294 | 14.828 | 5.426 | 0.177 | 0.259 | 2.875 | 3.58 | 2.261 | 0.057 | 98.614
|  | 68.979 | 0.334 | 14.518 | 4.914 | 0.074 | 0.225 | 3.518 | 3.985 | 2.349 | 0.804 | 99.704
|  | 70.316 | 0.344 | 14.928 | 5.116 | 0.333 | 0.224 | 2.57 | 3.157 | 2.478 | 0.082 | 99.552
|  | 71.225 | 0.315 | 14.464 | 4.464 | 0.035 | 0.166 | 2.52 | 4.335 | 2.28 | 0.099 | 99.907
|  | 73.232 | 0.113 | 12.506 | 1.733 | 0.025 | 0.053 | 1.087 | 3.909 | 2.736 | 0.076 | 95.473
|  | 73.397 | 0.127 | 13.322 | 1.865 | 0.142 | 0.078 | 1.308 | 3.014 | 2.665 | 0.025 | 95.948
|  | 73.617 | 0.078 | 13.273 | 1.557 | 0.094 | 0.023 | 1.203 | 3.362 | 2.645 | 0.034 | 95.891
|  | 73.639 | 0.085 | 13.041 | 1.705 | 0.094 | 0.033 | 1.305 | 3.921 | 2.716 | 0 | 96.543
|  | 73.889 | 0.122 | 13.409 | 1.94 | 0.022 | 0.068 | 1.318 | 3.316 | 2.746 | 0 | 96.834
|  | 74.646 | 0.117 | 13.258 | 1.541 | 0 | 0.03 | 1.286 | 3.172 | 2.697 | 0 | 96.75